## Blank
Louisiana Department of Transportation and Development
SURFACE RESISTIVITY OF CONCRETE
(DOTD TR 226 and TR 233)
Project No. | [6 empty] | Material Code | [11 empty] | Lot No.
Date Sampled | [6 empty] | Submitted By | [11 empty] | Quantity
Purpose Code | 1. Quality Control 2. Verification 3. Acceptance 4. Check 5. Resample |  | 6. Source Appr. 7. Design 8. Indep. Assur 9. Preliminary Source Test |  |  |  | Plant Code | [11 empty] | Spec Code
[7 empty] | Mix Design No. | [15 empty] | Fiber
Y = Yes N = No
Date Received (Lab)
Remarks | [22 empty] | SR |  | WR-SR
[23 empty] | SA | HR-WR-NS
Item No. | [21 empty] | WR-NS |  | HR-WR-SR
[22 empty] | WR-SA |  |  |  | Specific
Cylinders Made By | [10 empty] | Acceptance Tests By
`
Batch Number | [5 empty] | Acceptance Tests
Date Tested | [7 empty] | Slump (TR 207) | [6 empty] | in. |  |  | Air Content (TR 202) | [6 empty] | %
[8 empty] | (nearest 0.25in.) | [9 empty] | (nearest 0.1%)
Sample |  | Laboratory | [22 empty] | Specimen
No. |  | No. |  |  |  | 0° |  | 90° |  |  | 180° |  | 270° |  |  | 0° |  | 90° |  | 180° |  |  | 270° |  | Avg
[5 empty] | Samples Cured in Lime Water | [11 empty] | Curing Condition Correction | [7 empty] | 1
Y = Yes N = No
Sample Type | [20 empty] | Batch Avg
Batch Number | [5 empty] | Acceptance Tests
Date Tested | [7 empty] | Slump (TR 207) | [6 empty] | in. |  |  | Air Content (TR 202) | [6 empty] | %
[8 empty] | (nearest 0.25in.) | [9 empty] | (nearest 0.1%)
Sample |  | Laboratory | [22 empty] | Specimen
No. |  | No. |  |  |  | 0 |  | 90 |  |  | 180 |  | 270 |  |  | 0 |  | 90 |  | 180 |  |  | 270 |  | Avg
[5 empty] | Samples Cured in Lime Water | [11 empty] | Curing Condition Correction | [7 empty] | 1
Y = Yes N = No
Sample Type | [20 empty] | Batch Avg
Table 901-6
Tested By
Surface Resistivity per Lot, kΩ-cm (28 to 31 days)
Class A1, A2, A3, S, P1, P2, P3, & MASS (A1, A2, A3) |  |  |  | Percent of Contract Price | [9 empty] | Checked By
18.0 & above |  |  |  | 100 | [7 empty] | Remarks 2
16.5 - 17.9 |  |  |  | 98
15.0 - 16.4 |  |  |  | 90
below 15.0 |  |  |  | 50 or remove and replace | [5 empty] | Approved By

## Filled Example
Louisiana Department of Transportation and Development
SURFACE RESISTIVITY OF CONCRETE
(DOTD TR 226 and TR 233)
Project No. | 000-00-0000 | [7 empty] | Material Code |  |  |  | 0000M00000 | [8 empty] | Lot No. |  |  |  | XX
Date Sampled |  | XX/XX/XXXX | [6 empty] | Submitted By |  |  |  | 00000000 | [8 empty] | Quantity |  |  |  | XXXX.XX
Purpose Code |  | 3 | 1. Quality Control 2. Verification 3. Acceptance 4. Check 5. Resample |  | 6. Source Appr. 7. Design 8. Indep. Assur 9. Preliminary Source Test |  |  |  | Plant Code |  |  |  | 00000 | [8 empty] | Spec Code |  |  |  | X
[9 empty] | Mix Design No. |  |  |  | 0000 | [8 empty] | Admixture: |  |  |  | Air |  | Y
Y = Yes N = No
[8 empty] | Date Received (Lab) |  |  |  |  | XX/XX/XXXX
Remarks |  | XXXXXXXXXXXXXXXXXXXXXXXXXXXXXXXXXXXXXXXXXXXXXXXXXXXXXXXXXXXXXXXX | [23 empty] | SR | X |  | WR-SR |  | X
|  | XXXXXXXXXXXXXXXXXXXXXXXXXXXXXXXXXXXXXXXXXXXXXXXXXXXXXXXXXXXXXXXX | [23 empty] | SA | X | HR-WR-NS |  |  | X
Item No. |  | XXXXXXXXXXXXXXXXXXXXXXXXXXXXXXXXXXXXXXXXXXXXXXXXXXXXXXXXXXXXXXXX | [22 empty] | WR-NS |  | X | HR-WR-SR |  |  | X
|  | XXXXXXXXXXXXXXXXXXXXXXXXXXXXXXXXXXXXXXXXXXXXXXXXXXXXXXXXXXXXXXXX | [22 empty] | WR-SA |  | X |  |  | Specific | X
Cylinders Made By |  |  |  | DOTD Inspector | [8 empty] | Acceptance Tests By | [5 empty] | DOTD Inspector
`
Batch Number |  |  | XX |  |  |  |  | Acceptance Tests
Date Tested |  |  | XX/XX/XXXX | [6 empty] | Slump (TR 207) |  |  |  | X.XX |  |  | in. |  |  |  | Air Content (TR 202) |  |  |  |  | X.X |  |  | %
[10 empty] | (nearest 0.25in.) | [10 empty] | (nearest 0.1%)
Sample |  |  |  | Laboratory | [24 empty] | Specimen
No. |  |  |  | No. |  |  |  | 0° |  | 90° |  |  | 180° |  | 270° |  |  | 0° |  |  | 90° |  | 180° |  |  | 270° |  |  | Avg
XX-XX |  |  |  | XX-XXXXXX |  |  |  | 77.2 |  | 95.2 |  |  | 68.6 |  | 84.5 |  |  | 78.9 |  |  | 93.1 |  | 71.5 |  |  | 83.3 |  |  | 81.5375
XX-XX |  |  |  | XX-XXXXXX |  |  |  | 61.3 |  | 70.6 |  |  | 75.8 |  | 70.3 |  |  | 61.9 |  |  | 85.2 |  | 84.2 |  |  | 69.9 |  |  | 72.4
XX-XX |  |  |  | XX-XXXXXX |  |  |  | 81 |  | 90.5 |  |  | 79.3 |  | 90.5 |  |  | 79.8 |  |  | 68.9 |  | 76.4 |  |  | 94.5 |  |  | 82.6125
[7 empty] | Samples Cured in Lime Water |  |  |  | N | [8 empty] | Curing Condition Correction | [8 empty] | 1
Y = Yes N = No
Sample Type |  |  | 4x8 | [20 empty] | Batch Avg |  |  |  |  | 78.9
Batch Number | [7 empty] | Acceptance Tests
Date Tested | [9 empty] | Slump (TR 207) | [6 empty] | in. |  |  |  | Air Content (TR 202) | [7 empty] | %
[10 empty] | (nearest 0.25in.) | [10 empty] | (nearest 0.1%)
Sample |  |  |  | Laboratory | [24 empty] | Specimen
No. |  |  |  | No. |  |  |  | 0 |  | 90 |  |  | 180 |  | 270 |  |  | 0 |  |  | 90 |  | 180 |  |  | 270 |  |  | Avg
[7 empty] | Samples Cured in Lime Water | [12 empty] | Curing Condition Correction | [8 empty] | 1
Y = Yes N = No
Sample Type | [23 empty] | Batch Avg
Table 901-6
[16 empty] | Tested By |  |  |  | XXXXXXX XXXXXXXXX
Surface Resistivity per Lot, kΩ-cm (28 to 31 days)
Class A1, A2, A3, S, P1, P2, P3, & MASS(A1, A2, A3) | [5 empty] | Percent of Contract Price | [9 empty] | Checked By |  |  |  | XXXXXXX XXXXXXXXXX
18.0 & above | [5 empty] | 100 | [7 empty] | Remarks 2 |  | XXXXXXXXXXXXXXXXXXXXXXXXXXXXXXXXXXXXX
16.5 - 17.9 | [5 empty] | 98
XXXXXXXXXXXXXXXXXXXXXXXXXXXXXXXXXXXXX
15.0 - 16.4 | [5 empty] | 90
below 15.0 | [5 empty] | 50 or remove and replace | [5 empty] | Approved By |  |  | XXXXXXXXX XXXXXXXXXXXX