## Original
SECTION 401 AGGREGATE SURFACE COURSE
I-400 - 1 3/20 | MATERIAL |  | PURP. | SAMPLED BY | TESTED BY | MIN. FREQ. | MIN. QUANT. | CERT. | SMALL QUANTITY | TYPICAL HANDLING TIME | REMARKS
|  |  |  | METHOD |  |  | CONTAINER | DISTR.
| AGGREGATES |  | Accept. | Proj. Engr. S 101 | Dist. Lab | 1 / 1000 yd3 dedicated stockpile* | 1 full sample sack | ----- | 200 yd3 | 5 days (5 weeks for Recycled PCC) | (AML for stone and RPCC) *For sampling on roadway, minimum frequency shall be 1 per 1,000 lin ft per two lanes of roadway or 1 per 2,000 lin ft per shoulder.
|  |  | IA | Dist. Lab S 101 | Dist. Lab | SEE INDEPENDENT ASSURANCE PROGRAM S 701.
| AGGREGATES ON ROADWAY | Thickness & Width | Accept. | Dist. Lab TR 602* | Dist. Lab | ----- | ----- | ----- | 300 lin ft | 3 days | *For net section only.
| LIME (Hydrated and Quicklime) |  | Prelim Source Approval | Mfr. | Mat. Lab | 1 / quarter | 1 gal friction top can or acceptable moisture proof container | ----- | ----- | ----- | (AML)
|  |  | Accept. | ----- | Proj. Engr. | 1 / shipment | ----- | CD 1 & 7 | ----- | ----- | (AML)
|  |  | Verif. | Proj. Engr. S 102 | Mat. Lab | 1/project/source* | 1 gal friction top can | ----- | ----- | 21 days | (AML) *Not required if sampled under another item.
| SUBGRADE SOIL (New or Reconstructed | Usable Soil* | Accept. | Proj. Engr. S 401 | Dist. Lab | 1 / 1000 lin ft / 2-lane rdwy or 1 / 2000 lin ft shoulder | 1 full sample sack | ----- | 100 yd3 | 5 days | *See Specification Section 203.06. For existing shoulder or roadway, no sample is required.
|  | Density* | Accept. | Proj. Engr. S 401 | Proj. Engr | 1 / 1000 lin ft / 2-lane rdwy or 1 / 2000 lin ft shoulder | ----- | ----- | ----- | 1/2 hr. | *For existing shoulders or roadway, compaction will be to the satisfaction of the Proj. Engr.
| WATER |  | Accept. | Proj. Engr. S 303 | Mat. Lab | 1 / source* | 1 qt plastic bottle | ----- | ----- | 21 days | *Drinkable water need not be sampled.
SECTION 402 TRAFFIC MAINTENANCE AGGREGATE
I-400 - 2 3/20 | MATERIAL |  | PURP. | SAMPLED BY | TESTED BY | MIN. FREQ. | MIN. QUANT. | CERT. | SMALL QUANTITY | TYPICAL HANDLING TIME | REMARKS
|  |  |  | METHOD |  |  | CONTAINER | DISTR.
| AGGREGATES |  | Accept. | Proj. Engr. S 101 | Dist. Lab | 1/1000 yd3 dedicated stockpile* | 1 full sample sack | ----- | 200 yd3 | 5 days (5 weeks for Recycled PCC) | (AML for stone and RPCC) *For sampling on roadway, minimum frequency shall be 1 per 1,000 lin ft per two lanes of roadway or 1 per 2,000 lin ft per shoulder.
| ASPHALT CONCRETE | SEE SECTION 502 OF THIS MANUAL
| FLOWABLE FILL | SEE SECTION 710 OF THIS MANUAL

## Removed Prelim Source App
401 | LIME (Hydrated and Quicklime) | Prelim Source Approval | Mfr. | Mat. Lab | 1 / quarter | 1 gal friction top can or acceptable moisture proof container | ----- | ----- | ----- | (AML)

## REmoved IA
401 | AGGREGATES | IA | Dist. Lab S 101 | Dist. Lab | SEE INDEPENDENT ASSURANCE PROGRAM S 701.

## Misc Edits
401 | WATER | Accept. | Proj. Engr. S 303 | Mat. Lab | 1 / source* | 1 qt plastic bottle | ----- | ----- | 21 days | *Drinkable water need not be sampled.
Removed Dist. from section headers and the Dist # from columns.
Replaced Proj. Engr. With PE