## Original
SECTION 501 THIN ASPHALT CONCRETE
I-500 - 1 3/20 | MATERIAL |  | PURP. | SAMPLED BY | TESTED BY | MIN. FREQ. | MIN. QUANT. | CERT. | SMALL QUANTITY | TYPICAL HANDLING TIME | REMARKS
|  |  |  | METHOD |  |  | CONTAINER | DISTR.
FOR PROJECTS OR SEPARATE LOCATIONS WITHIN A PROJECT, REQUIRING LESS THAN 250 TONS, THE JMF, MATERIALS, AND PLANT AND PAVING OPERATIONS SHALL BE SATISFACTORY TO THE ENGINEER.
| ADDITIVES | Anti Stripping | Prel. Source Approval | Dist. Lab S 612 | Mat. Lab | 1 / batch or storage tank | 1 pt friction top can | ---- |  | 10 days | (AML)
|  |  | Accept. | Proj. Engr S 601 | Mat. Lab | 1 / batch or storage tank | 1 pt friction top can | CD 1&7 |  | 10 Days | (AML) *Sample when questionable.
|  | Fibers (Mineral or Cellulose) | Accept | Proj. Engr. S 601 | Mat. Lab | 1 / shipment* | 1 qt friction container | CC |  | 10 Days | (Producer / Supplier List) *Sample if questionable.
|  | Waste Tire Rubber Additive | Accept. | Dist. Lab S 601 | Mat. Lab | 1 / shipment* | 1 pt friction top can | CC 7 & 10 | ----- | ----- | (Producer / Supplier List) *Visual inspection. Sample only if questionable.
|  | Mineral Filler | Accept. | Proj. Engr. S 102 | Dist. Lab | 1/500 tons* | 1 gal friction top can | ----- | ----- | ----- | (AML) *Sampling not required for Portland cement or hydrated lime when accompanied by CD.
|  | Hydrated Lime | Accpt | Proj. Engr. S 102 |  | 1 / shipment* | 1 gal friction top can | CA 1&7 | ----- | 10 days | (AML) *Sample if questionable
| AGGREGATES | Moisture Content* | Quality Control | Contractor S 101 | Contractor | 1 / day / stockpile | 1 gal / suitable container | ---- |  | ---- | *For plant control.
|  | All Aggregate | Design | Contractor S 101 | Contractor/ Supplier | 1/project | 1 full sample sack | CA |  | 5 days | (AML) Properties in Table 501-2
|  | All Aggregates | Verification | Dist Lab S 101 | Dist. Lab | 1/year/ stockpile | 1 full sample sack/size | ---- |  | 5 days | (AML) Annual stockpile sampling for Bulk Specific Gravity, absorption, and consensus properties
|  | Natural Sand | Design | Dist Lab S 101 | Dist. Lab |  | 1 full sample sack | --- |  | 5 days | Sand equivalent testing.
|  | Reclaimed Asphaltic Pavement (RAP) | Verification | Dist Lab S 101 | Dist. Lab | 1/6 months/ stockpile | 3 full sample sacks | --- |  | --- | % AC, % crushed and gradation, Bulk Specific Gravity, % moisture, Gmm, Effective Specific Gravity Gse.
| ASPHALT MIX RELEASE AGENT |  | Accept* | ---- | Proj. Engr. |  | ---- | ---- |  | ---- | (AML) *Visual inspection for performance by Proj. Engr. / Inspector
SECTION 501 THIN ASPHALT CONCRETE (Cont'd)
I-500 - 2 3/20 | MATERIAL |  | PURP. | SAMPLED BY | TESTED BY | MIN. FREQ. | MIN. QUANT. | CERT. | SMALL QUANTITY | TYPICAL HANDLING TIME | REMARKS
|  |  |  | METHOD |  |  | CONTAINER | DISTR.
| Asphalt Concrete (Plant) | Job Mix Formula (JMF) | Design | ----- | Contractor | 1/mix type | ----- | ----- |  | 7 Days | Submit to the Dist. Lab Engr. the proposed job mix formula with supporting design data. Approval is required prior to starting work.
|  |  | Valid. | Contractor/ Dist. Lab/ Proj. Engr. S 203 / S 605 | Contractor/ Dist. Lab/ Proj. Engr. | 1/sublot* 1 total for LWT | Suitable sampling container | ----- |  | 2 Days | *Validate on the first lot (1200 tons, 3-400 ton sublots) of production for Gmm, air voids @ Ndes, percent AC, gradation, and draindown (coarse mix and OGFC only).
|  |  | Valid. | Contractor/ Dist. Lab S 203 | Dist. Lab | 1 set / JMF* | ----- | ----- |  | 10 Days | One set of 4 LWT specimens from 1st production lot after conditional validation.
|  |  | Valid. | Contractor/ Dist. Lab S 203 | Mat. Lab | 1 / JMF* | 1 qt. friction top can (liquid) / suitable container (mix) | ----- |  | 10 Days | Provide approximately 20 grams of - No.4 / + No.8 asphalt-coated aggregate from validation loose mix and 1 quart of AC for GPC
|  | Anti Strip Additive, % | Quality Control | Contractor | Dist. Lab | * | ---- | ---- |  | ---- | *% AS from meter @ beginning of operation period and as needed to controll process- includes liquid anti-strip, mineral filler, lime, and/or fibers. ADI to check records during visit.
|  | Asphalt Cement, % | Quality Control | Contractor | Dist. Lab | * | ---- | ----- |  | ----- | *% AC from meter @ beginning of operation period and as needed to controll process. ADI to check records during visit.
|  | Loose Mixture (Gradation, %AC, Gmm, % crushed, Dust to Asphalt Ratio, Draindown) | Quality Control | Contractor S 203 | Contractor | 1/sublot * | Suitable sampling container | ---- |  | ---- | Contractor to test Gmm, % AC, gradation, % crushed, dust to asphalt ratio (dense mix only), temperature, and draindown (coarse mix and OGFC only). * Minimum 1 sample daily if production is over 100 tons, tested jointly by contractor and DOTD inspector.
|  |  | Accept.* | Dist Lab S 203 / S 605 | Dist. Lab | 1/sublot | Suitable sampling container |  |  |  | *tested at plant laboratory - Gmm, gradation, temperature, and draindown (when required).
|  | Loose Mixture | Verif. | Dist Lab S 203 | Dist. Lab | 1 / 9600 tons * | Suitable sampling container | ----- |  | ----- | * Minimum one per project, every 9600 tons thereafter per project. Tests performed at District Lab Loose mix - Gmm, %AC, gradation, % crushed (OGFC) gyratory prepared at Ndes. - Voids, %VMA, %VFA
|  | Gyratory Specimens (Air Voids*) | Quality Control | Contractor S 203 | Contractor | 1/sublot * | ---- | ---- |  | ---- | *OGFC air voids determined with physical method * Minimum 1 sample daily if production is over 100 tons, tested jointly by contractor and DOTD inspector.
|  | Gyratory Specimens (LWT) | Quality Control | Contractor S 203 | Contractor | 1/10,000 tons | ---- | ---- |  | ----
|  |  | Verif. | Dist Lab S 203 | Dist. Lab. | 1/10,000 tons | ---- | ---- |  | ----
|  | Loose Mixture* (Temp.) | Quality Control | Contractor S 605 | Contractor | 1/sublot ** | ---- | ---- |  | ---- | *Temperature of mixture in truck at plant, documented on truck ticket. ** Minimum 1 sample daily if production is over 100 tons
|  |  | Verif. | Dist Lab S 605 | Dist Lab | 1/sublot | ---- | ---- |  | ---- | *Temperature of mixture in truck at plant.
SECTION 501 THIN ASPHALT CONCRETE (Cont'd)
I-500 - 3 3/20 | MATERIAL |  | PURP. | SAMPLED BY | TESTED BY | MIN. FREQ. | MIN. QUANT. | CERT. | SMALL QUANTITY | TYPICAL HANDLING TIME | REMARKS
|  |  |  | METHOD |  |  | CONTAINER | DISTR.
| ASPHALT CONCRETE (In-Place) | Longitudinal Surface Tolerance | Quality Control | Contractor TR 644 | Contractor | [5 empty] | *perform as needed
|  |  | Accept. | Contractor observed by Proj. Engr. | Contractor / Observed by Proj. Engr. | 2 / project* | ---- | ---- |  | 2 days | *perform once prior placement and once after placement. Applies to travel lanes, shoulders, parking lots, airport runways and taxiways.
|  | Loose Mixture* (Temp.) | Accept. | Proj. Engr. | Proj. Engr. |  | ---- | ---- |  | ---- | *At paver hopper or on roadway
|  | Yield | Quality Control | Contractor | Contractor | 1/sublot | ---- | ---- |  | ----
|  |  | Verif. | Proj. Engr. | Proj. Engr. | 1/sublot | ---- | ---- |  | ----
| ASPHALT MATERIAL | Tack Coat | Prelim. Source Approval | Refinery S 201 | Mat. Lab | 1/supplier tank | 1 gal plastic bottle | CA 7 |  | 5 days | (AML) Non Self Certified Must have tank approved by Mat. Lab prior to shipping whenever asphalt cement is added or modified.
|  |  | Prelim. Source Approval | Refinery S 201 | Refinery | 1/supplier tank or as directed by the Mat. Lab | 1 gal plastic bottle | CA 7 |  | 2 hours during working hours | (AML) Self Certified *Supplier shall sample and test each tank in accordance with quality control plan whenever asphalt cement is added or modified and supply CA to Mat. Lab along with 1 QT sample for veirifcation testing.
|  |  | Accept. | Dist. Lab | Mat. Lab | 1/shipment* | 1 gal plastic bottle** | CD 1 & 8 |  | ----- | (AML) *Visual inspection by Proj. Engr. Sample only if questionable. ** quart can for hot-applied non-tracking tack
|  |  | Verif. * | Dist. Lab / Proj. Engr. | Dist. Lab/Mat. Lab if failing or non-verif. material | 1 / project | 2 – 1gal plastic bottles** | CD 1 & 8 |  | 5 Days or 10 days if failing or non-verif. material | * Send 1 gal to Mat. Lab for failing or non-verifying materials. **Two one-gallon plastic bottles.
|  |  | Monitor | Dist. Lab | Mat. Lab | 1 / project | 1 gal plastic bottle* |  |  |  | Send sample directly to Materials Lab for system monitoring (not part of project verification) * quart can for hot-applied non-tracking tack
|  | Tack Coat Rate of Application | Accept. | Proj. Engr. | Proj. Engr. | 1/lot | ------ | ---- |  | ----- | *Undiluted emulsion (or NTHAP) gallons, based on meter readings on distributor or spray paver by proj. Engr., divided by sq. yd covered Or using measuring stick per 1000'
|  | Asphalt Cement | Prelim. Source Approval | Refinery S 201 | Mat. Lab | 1/supplier tank | 1 qt. friction top can | CA 7 |  | 5 days | (AML) Non Self Certified. Must have tank approved by Mat. Lab prior to shipping whenever asphalt cement is added or modified. DOTD results use for approval.
|  |  | Prelim. Source Approval | Refinery S 201 | Refinery | 1/supplier tank or as directed by the Mat. Lab | 1 qt. friction top can | CA 7 |  | 2 hrs during working hours | (AML) Self Certified *Supplier shall sample and test each tank in accordance with quality control plan whenever asphalt cement is added or modified and supply CA to Mat. Lab along with 1 qt sample for verification t4esting. Supplier results used for approval.
|  |  | Accept. | Dist. Lab. | Mat. Lab | 1 / shipment* |  | CD 1 & 8 |  |  | (AML) *Visual inspection by Proj. Engr. Sample only if questionable. Collect CDs to record quantities in SiteManager.
|  |  | Verif. | Dist. Lab S 201 | Dist. Lab | 1/plant working tank/day of production | 1 qt. friction top can | ---- |  | 5 days | (AML) Send to District Lab for rotational viscosity testing to verify binder grade. If sample does not meet criteria, the plant will be investigated and Dist. Lab will notify the Proj. Engr. and the HMA producer and the Mat. Lab
|  |  | Monitor | Dist. Lab S 201 | Mat. Lab | 1 transport/ project/ grade | 1 qt. friction top can | ---- |  | 10 days | (AML) Send directly to Materials Lab for comparison to refinery sample.
SECTION 502 SUPERPAVE ASPHALTIC CONCRETE MIXTURES
I-500 - 4 3/20 | MATERIAL |  | PURP. | SAMPLED BY | TESTED BY | MIN. FREQ. | MIN. QUANT. | CERT. | SMALL QUANTITY | TYPICAL HANDLING TIME | REMARKS
|  |  |  | METHOD |  |  | CONTAINER | DISTR.
FOR PROJECTS, OR SEPARATE LOCATIONS WITHIN A PROJECT, REQUIRING LESS THAN 250 TONS, THE JMF, MATERIALS, AND PLANT AND PAVING OPERATIONS SHALL BE SATISFACTORY TO ENGINEER. SEE SUBSECTION 502.14 FOR FURTHER DETAILS.
| ADDITIVES | Anti-Stripping | Prelim Source Approval | Dist. Lab S 612 | Mat. Lab | 1/batch or storage tank | 1 pt friction top can | ----- | ----- | 10 days | (AML)
|  |  | Accept. | Dist Lab S 601 | Mat. Lab | 1/shipment/ plant* | 1 pt friction top can | CD 7 &10 | ----- | 10 days | (AML) Shipment must be accompanied with a CD Sample only if questionable.
|  | Hydrated Lime | Prelim. Source Approval | Mfr. S 102 | Mat. Lab | 1/quarter | ----- | ----- | ----- | ----- | -----
|  |  | Accept. | Dist. Lab. S 102 | Mat. Lab | 1/shipment* | ----- | CD 7 &10 | ----- | 10 days | (AML) Shipment must be accompanied with a CD Sample only if questionable.
|  | Waste Tire Crumb Rubber | Accept. | Dist. Lab. S 102 | Mat. Lab | 1/shipment* | ----- | CC 7 &10 | ----- | ----- | (Producer / Supplier List) *Visual inspection. Sample only if questionable.
|  | Latex Additive | Accept. | Dist. Lab. S 601 | Mat. Lab | 1/shipment* | ----- | CC 7 &10 | ----- | ----- | (Producer / Supplier List) *Visual inspection. Sample only if questionable.
|  | Fibers (Mineral or Cellulose) | Accept. | Dist. Lab. S 102 | Mat. Lab | 1/shipment* | ----- | CC 7 &10 | ----- | ----- | (Producer / Supplier List) *Visual inspection. Sample only if questionable.
|  | Warm Mix Additives | Accept. | Dist Lab S 601 | Mat. Lab | 1/shipment/ plant* | 1 pt friction top can | CA 7 &10 | ----- | 10 days | (AML) Shipment must be accompanied with a CA Sample only if questionable.
| AGGREGATES | Combined Aggregates (Moisture Content)* | Quality Control | Contractor S 101 | Contractor | 1 / day / stockpile | 1 gal / suitable container | ---- |  | ---- | *For plant control.
|  | All Aggregates (except RAP) | Quality Control | Contractor S 101 | Contractor | 1/ 12 months / stockpile | 3 full sample sacks | ----- | ----- | ----- | (AML) Annual stockpile sampling for Bulk Specific Gravity and consensus properties
|  |  | Verification | Dist Lab S 101 | Dist. Lab | 1/ 12 months / stockpile | 1 full sample sack/size | ---- |  | 5 days | (AML) Annual stockpile sampling for Bulk Specific Gravity, absorption, and consensus properties
|  | Reclaimed Asphaltic Pavement (RAP) | Quality Control | Contractor S 101 | Contractor | 1/ 6months / stockpile | ----- | ----- | ----- | ----- | % AC, % crushed and gradation, Bulk Specific Gravity, % moisture, Gmm, Effective Specific Gravity Gse.
|  |  | Verification | Dist Lab S 101 | Dist. Lab | 1/6 months/ stockpile | 3 full sample sacks | --- |  | --- | % AC, % crushed and gradation, Bulk Specific Gravity, % moisture, Gmm, Effective Specific Gravity Gse.
SECTION 502 SUPERPAVE ASPHALTIC CONCRETE MIXTURES (Cont'd)
I-500 - 5 3/20 | MATERIAL |  | PURP. | SAMPLED BY | TESTED BY | MIN. FREQ. | MIN. QUANT. | CERT. | SMALL QUANTITY | TYPICAL HANDLING TIME | REMARKS
|  |  |  | METHOD |  |  | CONTAINER | DISTR.
| ASPHALT MIX RELEASE AGENT |  | Accept.* | ----- | Proj. Engr. | ----- | ----- | ----- | ----- | ----- | (AML) *Visual inspection for performance by Proj. Engr.
| ASPHALT CONCRETE (PLANT) | Job Mix Formula (JMF) | Design | ----- | Contractor | 1/mix type | ----- | ----- | ----- | ----- | Contractor shall design and submit to the Dist. Lab Engr. the proposed job mix formula with supporting design data in accordance with the HMAC QA manual.
|  |  | Design | Dist. Lab | Dist Lab | 1/mix type | 4 briquettes for LWT, 4 briquettes for SCB * | ----- | ----- | 7 days | Approval is required prior to starting work. * LWT & SCB verification at option of Dist. Lab. Engr.
|  | Anti-Strip Additive, % | Quality Control | Contractor S 605 | Dist Lab | * | ----- | ----- | ----- | ----- | *% AS from meter @ beginning of operation period and as needed to controll process- includes liquid anti-strip, mineral filler, lime, and/or fibers. ADI to check records during visit.
|  | Asphalt Cement, % | Quality Control | Contractor S 605 | Contractor | * | ----- | ----- | ----- | ----- | *% AC from meter @ beginning of operation period and as needed to controll process. ADI to check records during visit.
|  | Gyratory Specimens Moisture Sensitivity LWT | Valid. | Dist. Lab S 203 | Dist. Lab./ Contractor | 1/JMF | 4 briquettes/ set | ----- | ----- | 3 days | Sample and test during validation.
|  |  | Quality Control | Contractor S 203 | Contractor | 1 set / 20,000 tons | 4 briquettes/ set | ----- | ----- | -----
|  |  | Verif | Dist. Lab S 203 | Dist Lab * | 1 set / 20,000 tons | 4 briquettes/ set |  |  |  | Only if needed. Plant Quality Report on file at District Lab *Using contractor's equipment at plant or performed at District Lab
|  |  | IA | Dist. Lab S 203 | Dist. Lab | SEE INDEPENDENT ASSURANCE PROGRAM S 701.
|  | Gyratory Specimens (Volumetric) | Quality Control | Contractor S 203 | Contractor | 1/sublot * | ----- | ----- | ----- | ----- | % Gmm @Nini & Ndes, Voids, VMA, VFA, and %Gmm @ Nmax (1/lot) * Minimum 1 sample daily if production is over 100 tons for mainline or 250 tons for minor mix, tested jointly by contractor and DOTD inspector.
|  |  | Valid. | Dist. Lab S 203 | Dist. Lab./ Contractor | 1/sublot | 6 briquettes/ JMF | ----- | ----- | 2 days | 5 at Ndes, 1 at Nmax
|  |  | Verif | Dist. Lab S 203 | Dist Lab * | 1/visit | briquettes |  |  |  | % Gmm @Nini & Ndes, Voids, VMA, VFA. Plant Quality Report on file at District Lab *Using contractor's equipment
|  |  | IA | Contractor S 203 | Dist. Lab | SEE INDEPENDENT ASSURANCE PROGRAM S 701.
|  | Loose Mixture | Quality Control | Contractor S 203 & S 605 | Contractor | 1/sublot * | suitable sampling bucket | ----- | ----- | ----- | Gmm, Gradation, %AC, % Crushed, % Moisture * Minimum 1 sample daily if production is over 100 tons for mainline or 250 tons for minor mix, tested jointly by contractor and DOTD inspector.
|  |  | Valid. | Dist. Lab S 203 | Mat Lab | 1/JMF* | suitable sampling container |  |  |  | Send sample of loose mix and asphalt cement to Materials Lab for forensic analysis during validation or when a new asphalt cement source is used.
|  |  | Verif | Dist. Lab S 203 | Dist Lab * | 1/visit | suitable sampling container |  |  |  | Gmm, Gradation, %AC, % Crushed *Using contractor's equipment
|  |  | IA | Contractor S 203 | Dist. Lab | SEE INDEPENDENT ASSURANCE PROGRAM S 701.
|  | Loose Mixture* (Temperature) | Quality Control | Contractor S 605 | Contractor | 1/sublot ** | ----- | ----- | ----- | ----- | *Temperature of mixture in truck at plant, documented on truck ticket. ** Minimum 1 sample daily if production is over 100 tons for mainline or 250 tons for minor mix
SECTION 502 SUPERPAVE ASPHALTIC CONCRETE MIXTURES (Cont'd)
I-500 - 6 3/20 | MATERIAL |  | PURP. | SAMPLED BY | TESTED BY | MIN. FREQ. | MIN. QUANT. | CERT. | SMALL QUANTITY | TYPICAL HANDLING TIME | REMARKS
|  |  |  | METHOD |  |  | CONTAINER | DISTR.
| ASPHALT CONCRETE (PLANT) (Con't) | Minor Mix without density | Quality Control | Contractor S 203 | Contractor | 1 / sublot | ----- | ----- | ----- | ----- | Must meet 70 PWL on % voids. Department to verify prior to payment
|  |  | Accept. | Proj. Engr./ Dist. Lab S 605 | Dist. Lab | 1 / sublot | * | ----- | ----- | ----- | * Accepted on contractor's plant testing QC data
| ASPHALTIC CONCRETE (In-Place) | Loose Mixture* (Temperature) | Accept. | Proj. Engr. S 605 | Proj. Engr. | 2/sublot | ----- | ----- | ----- | ----- | *At paver hopper or on roadway.
|  | Roadway Density (Mainline Roadway Mixes) | Quality Control | Contractor S 605 | Contractor | 1/sublot | Nuclear or Non-destructive density reading | ----- | ----- | ----- | as needed to control density
|  |  | Quality Control | Contractor S 203 & S 606 | Contractor | 2/sublot | 6 in. diameter core | ----- | ----- | ----- | Taken approximately 12 inches in the direction of travel from acceptance core.
|  |  | Accept. | Contractor/ Proj. Engr. S 203 & S 605 | Dist. Lab | 2/sublot | 6 in. diameter core | ----- | ----- | 3 days * | * Completed within 3 calendar days and reported after the quality control core is reported.
|  |  | Quality Control | Contractor | Contractor | 1/lot | 6 in. diameter core | ----- | ----- | ----- | One acceptance core selected at random for Gmm verification. If Gmm is outside of tolerance, 1 additonal core is taken from each of the remaining sublots, results averaged for comparison to the reported lot Gmm.
|  |  | Verif. | Contractor / Proj. Engr. | Dist. Lab | 1/lot | 6 in. diameter core | ----- | ----- | ----- | One acceptance core selected at random for Gmm verification. If Gmm is outside of tolerance, 1 additonal core is taken from each of the remaining sublots, results averaged for comparison to the reported lot Gmm.
|  |  | Verif. | Dist. Lab S 203 | Mat Lab | 1 / 20,000 tons / JMF | suitable sampling container |  |  |  | Send sample taken from broken down core from Gmm verification to Materials Lab for forensic analysis.
|  |  | IA | Dist. Lab S 203 | Dist. Lab | SEE INDEPENDENT ASSURANCE PROGRAM S 701.
|  | Roadway Density (Minor Mixes) | Tested in accordance with mainline roadway mixes
|  | Minor Mixes without Density | Accept. | Proj. Engr. | Proj. Engr. | ----- | ----- | ----- | ----- | ----- | To the satisfaction of the Engineer.
SECTION 502 SUPERPAVE ASPHALTIC CONCRETE MIXTURES (Cont'd)
I-500 - 7 3/20 | MATERIAL |  | PURP. | SAMPLED BY | TESTED BY | MIN. FREQ. | MIN. QUANT. | CERT. | SMALL QUANTITY | TYPICAL HANDLING TIME | REMARKS
|  |  |  | METHOD |  |  | CONTAINER | DISTR.
| ASPHALT CONCRETE (In-Place) (Cont'd) | Transverse Surface Tolerance, Cross Slope and Grade | Quality Control | Contractor S 605 | Contractor | 2/day* | ----- | ----- | ----- | ----- | *As needed to control project within spec. requirements.
|  |  | Accept. | Proj. Engr. S 605 | Proj. Engr. | 1/day* | ----- | ----- | ----- | 1 day | *Test at selected locations for conformance to specs.
|  | Thickness & Width | Accept. | Dist. Lab TR 602 | 502.12 Dist. Lab | * | ----- | ----- | 300 lin ft per location | 3 days | Applies to mixtures specified for payment on a cubic yard or square yard basis.
| ASPHALT MATERIAL | Asphalt Cement | Prelim. Source Approval | Refinery S 201 | Mat. Lab | 1/supplier tank | 1 qt friction top can | CA 7 | ----- | 5 days | (AML) Non Self Certified. Must have tank approved by Mat. Lab prior to shipping whenever asphalt cement is added or modified. DOTD results use for approval.
|  |  | Prelim. Source Approval | Refinery S 201 | Refinery | 1/supplier tank or as directed by the Mat. Lab | 1 qt friction top can | CA 7 | ----- | 2 hrs during working hours | (AML) Self Certified. Supplier, shall sample and test each tank in accordance with quality control plan whenever asphalt cement is added or modified, and supply CA to Mat. Lab along with 1 qt sample for verification testing, or as directed by the Mat. Lab. Supplier results used for approval.
|  |  | Accept. | Dist. Lab. | Dist. Lab. | 1 / shipment* |  | CD 1 & 8 |  |  | (AML) *Visual inspection of records by ADI during visit. Collect CDs to record quantities in SiteManager.
|  |  | Verif. | Dist. Lab S 201 | Mat. Lab | * | 2 - 1 qt friction top cans | ----- | ----- | 5 days | (AML) * If questionable, send sample to Mat Lab for analysis. If sample does not meet criteria, the plant will be investigated and the Dist. Lab will notify the Proj. Engr., the HMA producer and the Mat. Lab.
|  |  | Monitor | Dist. Lab S 201 | Distr. Lab / Mat. Lab | 1 transport and working tank/ grade/ visit * | 1 qt friction top can (each) | ----- | ----- | 10 days | (AML) 1 per month, send directly to Materials Lab for analysis. Additional samples, send to District Lab. * Transport samples only as requested by Mat Lab.
|  | Curing Membrane | SEE SECTION 506 OF THIS MANUAL
|  | Prime Coat | SEE SECTION 505 OF THIS MANUAL
|  | Tack Coat | SEE SECTION 504 OF THIS MANUAL.
| ASPHALT MATERIAL (Surface Tolerance) | Longitudinal Surface Tolerance | Quality Control | Contractor | Contractor | each wheelpath | ----- | ----- | ----- | ----- | Tested within 7 calendar days of placement. Per Table 502-5.
|  |  | Accept. | Contractor, Observed by Proj. Engr. | Contractor observed by Proj. Engr. | each lane for length of project * | ----- | ----- | ----- | 2 days | Applies to mainline courses. * Report average IRI of mainline lanes prorated for entire project.
|  |  | Accept. | Contractor, Observed by Proj. Engr. | Contractor observed by Proj. Engr. | 1/project | ----- | ----- | ----- | 1 days | Applies to minor mixes for shoulders, bike paths, detour roads, and parking lots.
SECTION 504 ASPHALT TACK COAT
I-500 - 8 3/20 | MATERIAL |  | PURP. | SAMPLED BY | TESTED BY | MIN. FREQ. | MIN. QUANT. | CERT. | SMALL QUANTITY | TYPICAL HANDLING TIME | REMARKS
|  |  |  | METHOD |  |  | CONTAINER | DISTR.
THIS SECTION IS TO BE USED AS A GUIDE FOR OTHER ITEM NUMBERS WHEN REFERENCE IS MADE TO SECTION 504 OF THIS MANUAL. THERE ARE NO PAY ITEMS UNDER SECTION 504.
| ASPHALT TACK COAT | Emulsified Asphalt or Hot-Applied | Prelim. Source Approval | Refinery S 201 | Mat. Lab | 1/storage tank | 1 gal plastic bottle ** | CA 7 | ----- | 5 days | (AML) Non Self Certified Must have tank approved by Mat. Lab prior to shipping whenever asphalt cement is added or modified. ** quart can for hot-applied non-tracking tack
|  |  | Prelim. Source Approval | Refinery S 201 | Refinery | 1/supplier tank whenever asphalt is added to tank or modified* | 1 gal plastic bottle ** | CA 7 | ----- | 2 hrs during working hours | (AML) Self Certified *Supplier, shall sample and test each tank in accordance with quality control plan whenever asphalt cement is added or modified and supply CA to Mat. Lab along with 1 qt sample for verification testing. ** quart can for hot-applied non-tracking tack
|  |  | Accept. | ----- | Mat. Lab | 1/shipment | 1 gal plastic bottle ** | CD 1 & 7 | No CD required if less than 250 gal. | ----- | (AML) Visual inspection by Proj. Engr. Sample only if questionable. ** quart can for hot-applied non-tracking tack
|  | Rate of Application | Accept. | Proj. Engr. | Proj. Engr. | 1/day | ----- | ----- | ----- | ----- | -----
SECTION 505 ASPHALT PRIME COAT
I-500 - 9 3/20 | MATERIAL |  | PURP. | SAMPLED BY | TESTED BY | MIN. FREQ. | MIN. QUANT. | CERT. | SMALL QUANTITY | TYPICAL HANDLING TIME | REMARKS
|  |  |  | METHOD |  |  | CONTAINER | DISTR.
THIS SECTION IS TO BE USED AS A GUIDE FOR OTHER ITEM NUMBERS WHEN REFERENCE IS MADE TO SECTION 505 OF THIS MANUAL. THERE ARE NO PAY ITEMS UNDER SECTION 505.
| ASPHALT PRIME COAT | Cutback | Prelim. Source Approval | Refinery S 201 | Mat. Lab | 1/storage tank | 1 qt screw top can | CA 7 | ----- | 5 days | (AML) Non Self Certified Must have tank approved by Mat. Lab prior to shipping whenever asphalt cement is added or modified.
|  |  | Prelim. Source Approval | Refinery S 201 | Refinery | 1/supplier tank whenever asphalt is added to tank or modified* | 1 qt screw top can | CA 7 | ----- | 2 hrs. during working hours | (AML) Self Certified *Supplier, shall sample and test each tank in accordance with quality control plan whenever asphalt cement is added or modified and supply CA to Mat. Lab along with 1 qt sample for verification testing.
|  |  | Accept. | ----- | Proj. Engr. | 1/shipment* | 1 qt screw top can | CD 1 & 7 | 500 gal | ----- | (AML) *Visual inspection by Proj. Engr. Sample only if questionable.
|  | Emulsified Asphalt | Prelim. Source Approval | Refinery S 201 | Mat. Lab | 1/storage tank | 1 gal plastic bottle | CA 7 | ----- | 5 days | (AML) Non Self Certified Must have tank approved by Mat. Lab prior to shipping whenever asphalt cement is added or modified.
|  |  | Prelim. Source Approval | Refinery S 201 | Refinery | 1/supplier tank whenever asphalt is added to tank or modified* | 1 gal plastic bottle | CA 7 | ----- | 2 hrs. during working hours | (AML) Self Certified *Supplier, shall sample and test each tank in accordance with quality control plan whenever asphalt cement is added or modified and supply CA to Mat. Lab along with 1 qt sample for verification testing.
|  |  | Accept. | ----- |  | 1/shipment* | 1 gal plastic bottle | CD 1 & 7 | 500 gal | ----- | (AML) *Visual inspection by Proj. Engr. Sample only if questionable.
|  | Rate of Application | Accept. | Proj. Engr. | Proj. Engr. | 1/day | ----- | ----- | ----- | ----- | -----
SECTION 506 ASPHALTIC CURING MEMBRANE
I-500 - 10 3/20 | MATERIAL |  | PURP. | SAMPLED BY | TESTED BY | MIN. FREQ. | MIN. QUANT. | CERT. | SMALL QUANTITY | TYPICAL HANDLING TIME | REMARKS
|  |  |  | METHOD |  |  | CONTAINER | DISTR.
THIS SECTION IS TO BE USED AS A GUIDE FOR OTHER ITEM NUMBERS WHEN REFERENCE IS MADE TO SECTION 506 OF THIS MANUAL. THERE ARE NO PAY ITEMS UNDER SECTION 506.
| ASPHALT CURING MEMBRANE | Emulsified Asphalt | Prelim. Source Approval | Refinery S 201 | Mat. Lab | 1/storage tank | 1 gal plastic bottle | CA 7 | ----- | 5 days | (AML) Non Self Certified Must have tank approved by Mat. Lab prior to shipping whenever asphalt cement is added or modified.
|  |  | Prelim. Source Approval | Refinery S 201 | Refinery | 1/supplier tank whenever asphalt is added to tank or modified* | 1 gal plastic bottle | CA 7 | ----- | 2 hrs. during working hours | (AML) Self Certified *Supplier, shall sample and test each tank in accordance with quality control plan whenever asphalt cement is added or modified and supply CA to Mat. Lab along with 1 qt sample for verification testing.
|  |  | Accept. | ----- | Proj. Engr. | 1/shipment* | 1 gal plastic bottle | CD 1 & 7 | 250 gal | ----- | (AML) *Visual inspection by Proj. Engr. Sample only if questionable.
|  | Emulsified Petroleum Resin | Prelim. Source Approval | Refinery S 201 | Mat. Lab | 1/storage tank | 1gal plastic bottle | CA 7 | ----- | 5days | (AML) Non Self Certified Must have tank approved by Mat. Lab prior to shipping whenever asphalt cement is added or modified.
|  |  | Prelim. Source Approval | Refinery S 201 | Refinery | 1/supplier tank whenever asphalt is added to tank or modified* | 1 gal plastic bottle | CA 7 | ----- | 2 hrs. during working hours | (AML) Self Certified *Supplier, shall sample and test each tank in accordance with quality control plan whenever asphalt cement is added or modified and supply CA to Mat. Lab along with 1 qt sample for verification testing.
|  |  | Accept. | ----- | Mat. Lab | 1/shipment* | 1 gal plastic bottle | CD 1 & 7 | 250 gal | ----- | (AML) *Visual inspection by Proj. Engr. Sample only if questionable.
|  | Rate of Application | Accept. | Proj. Engr. | Proj. Engr. | 1 day | ----- | ----- | ----- | ----- | -----
|  | Water | Accept. | Proj. Engr. S 301 | Proj. Engr. | 1/source | 1 qt plastic bottle | ----- | 250 gal | 11 days | Drinkable water need not be sampled.
SECTION 507 ASPHALTIC SURFACE TREATMENT
I-500 - 11 3/20 | MATERIAL |  | PURP. | SAMPLED BY | TESTED BY | MIN. FREQ. | MIN. QUANT. | CERT. | SMALL QUANTITY | TYPICAL HANDLING TIME | REMARKS
|  |  |  | METHOD |  |  | CONTAINER | DISTR.
| AGGREGATES | Rate of Application | Quality Control | Contractor | Contractor | Prior to first pass of aggregate spreader* | ----- | ----- | ----- | ----- | *Must check sufficient to ensure materials being applied meet specification requirements.
|  |  | Accept. | Proj. Engr. | Proj. Engr. | First pass of aggregate spreader* | ----- | ----- | ----- | 1 day | *Must check sufficient to ensure materials being applied meet specification requirements.
|  | Size 1,2,3 (for cold application) | Accept. | Proj. Engr. S 101 | Dist. Lab | 1/1000yd3/ size | 1 full sample sack | CA 1 | 2,000 yd2 | 5 days | (AML)
|  | Size 1,2,3 (for hot application or interlayers) | Accept. | Proj. Engr. S 101 | Dist. Lab | 1 / 1000yd3 / size * | 1 full sample sack | CA 1 | 2,000 yd2 | ----- | (AML) Certification from supplier for asphalt coating & gradation. * Min. 1 per project if less than 1000 cubic yards
SECTION 507 ASPHALTIC SURFACE TREATMENT (Cont'd)
I-500 - 12 3/20 | MATERIAL |  | PURP. | SAMPLED BY | TESTED BY | MIN. FREQ. | MIN. QUANT. | CERT. | SMALL QUANTITY | TYPICAL HANDLING TIME | REMARKS
|  |  |  | METHOD |  |  | CONTAINER | DISTR.
| ASPHALT MATERIAL | Emulsified Asphalt | Prelim. Source Approval | Refinery S 201 | Mat. Lab | 1/storage tank | 1 gal plastic bottle | CA 7 | ----- | 5 days | (AML) Non Self Certified Must have tank approved by Mat. Lab prior to shipping whenever asphalt cement is added or modified.
|  |  | Prelim. Source Approval | Refinery S 201 | Refinery | 1/supplier tank whenever asphalt is added to a tank or modified* | 2-1 gal plastic bottles | CA 7 | ----- | 2 hrs. during working hours | (AML) Self Certified *Supplier, shall sample and test each tank in accordance with quality control plan whenever asphalt cement is added or modified and supply CA to Mat. Lab along with 1 qt sample for verification testing.
|  |  | Accept.* | Proj. Engr. S 201 | Dist. Lab / Mat. Lab if failing or non-verif. Material | 1/transport or storage tank | 2 gal plastic bottle** | CD 1 & 8 | ----- | 5 days or 10 days if failing or non-verif. material | (AML) *Send 1 gal to Mat. Lab for failing or nonverifying material. **Two one-gallon plastic bottles.
|  |  | Accept. | * | Mat. Lab | 1 / type / project** | 1 gal plastic bottle | ----- | 2,000 yd2 | 10 days | (AML) For complete analysis. *Shall be selected at random by the Dist. Lab from the acceptance samples submitted by the Proj. Engr. **Not required if sampled under another item.
|  | Rate of Application | Accept. | Proj. Engr. 507.06(a) | Proj. Engr. | 1/each pass of distributor | ----- | ----- | ----- | 1 day | -----
|  | Asphalt Cement | Prelim. Source Approval | Refinery S 201 | Mat. Lab | 1/supplier tank | 1 qt friction top can | CA 7 | ----- | 5 days | (AML) Non Self Certified. Must have tank approved by Mat. Lab prior to shipping whenever asphalt cement is added or modified. DOTD results use for approval.
|  |  | Prelim. Source Approval | Refinery S 201 | Refinery | 1/supplier tank whenever asphalt is added to a tank or modified* | 1 qt friction top can | CA 7 | ----- | 2 hrs. during working hours | (AML) Self Certified *Supplier, shall sample and test each tank in accordance with quality control plan whenever asphalt cement is added or modified and supply CA to Mat. Lab along with 1 qt sample for verification testing.
|  |  | Accept.* | Proj. Engr. S 201 | Dist. Lab/ Mat. Lab if failing or non-verif. material | 1/transport or storage tank | 2-1qt friction top can | CD 1 & 8 | ----- | 5 days or 10 days if failing or non-verif. material | (AML) *Send 1qt. to Mat. Lab for failing or nonverifying material.
|  |  | Accept. | * | Mat. Lab | 1/type/ project** | 1 qt friction top can | ----- | 2,000 yd2 | 10 days | (AML) For complete analysis. *Shall be selected at random by the Dist. Lab from the acceptance samples submitted by the Proj. Engr. **Not required if sampled under another item.
|  | Rate of Application | Accept. | Proj. Engr. 507.06(a) | Proj. Engr. | 1/each pass of distributor | ----- | ----- | ----- | 1 day | -----
SECTION 509 COLD PLANING ASPHALTIC PAVEMENT
I-500 - 13 3/20 | MATERIAL |  | PURP. | SAMPLED BY | TESTED BY | MIN. FREQ. | MIN. QUANT. | CERT. | SMALL QUANTITY | TYPICAL HANDLING TIME | REMARKS
|  |  |  | METHOD |  |  | CONTAINER | DISTR.
| COLD PLANED SURFACE | Longitudinal Surface Tolerance* (for single lift overlays only) | Quality Control | Contractor TR 644 | Contractor | each wheelpath segment | ----- | ----- | 2,000 yd2 | ----- | *When a single lift is to be placed over the cold planed surface it must meet the requirements of binder course in Section 502 of this Manual. See table 502-8.
|  | Transverse Surface Tolerance, Cross Slope and Grade* | Quality Control | Contractor | Contractor | 2/day* | ----- | ----- | ----- | ----- | *As needed to meet requirements of binder course. See table 502-5
| TEMPORARY PAVEMENT MARKING | SEE SECTION 713 OF THIS MANUAL.
SECTION 510 ASPHALT CONCRETE PAVEMENT PATCHING, WIDENING AND JOINT REPAIR
I-500 - 14 3/20 | MATERIAL |  | PURP. | SAMPLED BY | TESTED BY | MIN. FREQ. | MIN. QUANT. | CERT. | SMALL QUANTITY | TYPICAL HANDLING TIME | REMARKS
|  |  |  | METHOD |  |  | CONTAINER | DISTR.
| ASPHALT CONCRETE |  |  |  | For details on Additives, Aggregates, Asphalt Cements, Asphaltic Concrete, Asphaltic Tack Coat, Asphalt Mix Release Agent and Mineral Filler, See Section 502 of this Manual.
|  | Density | Accept. | Proj. Engr. S 203 | Proj. Engr. | 3 / sublot | 4 or 6 in. diameter core |  | ----- | 1 day | Top 6 inches of finished section.

## Removed Prelim Source App
ADDITIVES | Anti Stripping | Prel. Source Approval | Dist. Lab S 612 | Mat. Lab | 1 / batch or storage tank | 1 pt friction top can | ---- |  | 10 days | (AML)
ASPHALT MATERIAL | Tack Coat | Prelim. Source Approval | Refinery S 201 | Mat. Lab | 1/supplier tank | 1 gal plastic bottle | CA 7 |  | 5 days | (AML) Non Self Certified Must have tank approved by Mat. Lab prior to shipping whenever asphalt cement is added or modified.
|  | Prelim. Source Approval | Refinery S 201 | Refinery | 1/supplier tank or as directed by the Mat. Lab | 1 gal plastic bottle | CA 7 |  | 2 hours during working hours | (AML) Self Certified *Supplier shall sample and test each tank in accordance with quality control plan whenever asphalt cement is added or modified and supply CA to Mat. Lab along with 1 QT sample for veirifcation testing.
| Asphalt Cement | Prelim. Source Approval | Refinery S 201 | Mat. Lab | 1/supplier tank | 1 qt. friction top can | CA 7 |  | 5 days | (AML) Non Self Certified. Must have tank approved by Mat. Lab prior to shipping whenever asphalt cement is added or modified. DOTD results use for approval.
|  | Prelim. Source Approval | Refinery S 201 | Refinery | 1/supplier tank or as directed by the Mat. Lab | 1 qt. friction top can | CA 7 |  | 2 hrs during working hours | (AML) Self Certified *Supplier shall sample and test each tank in accordance with quality control plan whenever asphalt cement is added or modified and supply CA to Mat. Lab along with 1 qt sample for verification t4esting. Supplier results used for approval.
ADDITIVES | Anti-Stripping | Prelim Source Approval | Dist. Lab S 612 | Mat. Lab | 1/batch or storage tank | 1 pt friction top can | ----- | ----- | 10 days | (AML)
ADDITIVES | Hydrated Lime | Prelim. Source Approval | Mfr. S 102 | Mat. Lab | 1/quarter | ----- | ----- | ----- | ----- | -----
ASPHALT MATERIAL | Asphalt Cement | Prelim. Source Approval | Refinery S 201 | Mat. Lab | 1/supplier tank | 1 qt friction top can | CA 7 | ----- | 5 days | (AML) Non Self Certified. Must have tank approved by Mat. Lab prior to shipping whenever asphalt cement is added or modified. DOTD results use for approval.
|  | Prelim. Source Approval | Refinery S 201 | Refinery | 1/supplier tank or as directed by the Mat. Lab | 1 qt friction top can | CA 7 | ----- | 2 hrs during working hours | (AML) Self Certified. Supplier, shall sample and test each tank in accordance with quality control plan whenever asphalt cement is added or modified, and supply CA to Mat. Lab along with 1 qt sample for verification testing, or as directed by the Mat. Lab. Supplier results used for approval.
ASPHALT TACK COAT | Emulsified Asphalt or Hot-Applied | Prelim. Source Approval | Refinery S 201 | Mat. Lab | 1/storage tank | 1 gal plastic bottle ** | CA 7 | ----- | 5 days | (AML) Non Self Certified Must have tank approved by Mat. Lab prior to shipping whenever asphalt cement is added or modified. ** quart can for hot-applied non-tracking tack
|  | Prelim. Source Approval | Refinery S 201 | Refinery | 1/supplier tank whenever asphalt is added to tank or modified* | 1 gal plastic bottle ** | CA 7 | ----- | 2 hrs during working hours | (AML) Self Certified *Supplier, shall sample and test each tank in accordance with quality control plan whenever asphalt cement is added or modified and supply CA to Mat. Lab along with 1 qt sample for verification testing. ** quart can for hot-applied non-tracking tack
ASPHALT PRIME COAT | Cutback | Prelim. Source Approval | Refinery S 201 | Mat. Lab | 1/storage tank | 1 qt screw top can | CA 7 | ----- | 5 days | (AML) Non Self Certified Must have tank approved by Mat. Lab prior to shipping whenever asphalt cement is added or modified.
|  | Prelim. Source Approval | Refinery S 201 | Refinery | 1/supplier tank whenever asphalt is added to tank or modified* | 1 qt screw top can | CA 7 | ----- | 2 hrs. during working hours | (AML) Self Certified *Supplier, shall sample and test each tank in accordance with quality control plan whenever asphalt cement is added or modified and supply CA to Mat. Lab along with 1 qt sample for verification testing.
| Emulsified Asphalt | Prelim. Source Approval | Refinery S 201 | Mat. Lab | 1/storage tank | 1 gal plastic bottle | CA 7 | ----- | 5 days | (AML) Non Self Certified Must have tank approved by Mat. Lab prior to shipping whenever asphalt cement is added or modified.
|  | Prelim. Source Approval | Refinery S 201 | Refinery | 1/supplier tank whenever asphalt is added to tank or modified* | 1 gal plastic bottle | CA 7 | ----- | 2 hrs. during working hours | (AML) Self Certified *Supplier, shall sample and test each tank in accordance with quality control plan whenever asphalt cement is added or modified and supply CA to Mat. Lab along with 1 qt sample for verification testing.
ASPHALT CURING MEMBRANE | Emulsified Asphalt | Prelim. Source Approval | Refinery S 201 | Mat. Lab | 1/storage tank | 1 gal plastic bottle | CA 7 | ----- | 5 days | (AML) Non Self Certified Must have tank approved by Mat. Lab prior to shipping whenever asphalt cement is added or modified.
|  | Prelim. Source Approval | Refinery S 201 | Refinery | 1/supplier tank whenever asphalt is added to tank or modified* | 1 gal plastic bottle | CA 7 | ----- | 2 hrs. during working hours | (AML) Self Certified *Supplier, shall sample and test each tank in accordance with quality control plan whenever asphalt cement is added or modified and supply CA to Mat. Lab along with 1 qt sample for verification testing.
| Emulsified Petroleum Resin | Prelim. Source Approval | Refinery S 201 | Mat. Lab | 1/storage tank | 1gal plastic bottle | CA 7 | ----- | 5days | (AML) Non Self Certified Must have tank approved by Mat. Lab prior to shipping whenever asphalt cement is added or modified.
|  | Prelim. Source Approval | Refinery S 201 | Refinery | 1/supplier tank whenever asphalt is added to tank or modified* | 1 gal plastic bottle | CA 7 | ----- | 2 hrs. during working hours | (AML) Self Certified *Supplier, shall sample and test each tank in accordance with quality control plan whenever asphalt cement is added or modified and supply CA to Mat. Lab along with 1 qt sample for verification testing.
ASPHALT MATERIAL | Emulsified Asphalt | Prelim. Source Approval | Refinery S 201 | Mat. Lab | 1/storage tank | 1 gal plastic bottle | CA 7 | ----- | 5 days | (AML) Non Self Certified Must have tank approved by Mat. Lab prior to shipping whenever asphalt cement is added or modified.
|  | Prelim. Source Approval | Refinery S 201 | Refinery | 1/supplier tank whenever asphalt is added to a tank or modified* | 2-1 gal plastic bottles | CA 7 | ----- | 2 hrs. during working hours | (AML) Self Certified *Supplier, shall sample and test each tank in accordance with quality control plan whenever asphalt cement is added or modified and supply CA to Mat. Lab along with 1 qt sample for verification testing.
| Asphalt Cement | Prelim. Source Approval | Refinery S 201 | Mat. Lab | 1/supplier tank | 1 qt friction top can | CA 7 | ----- | 5 days | (AML) Non Self Certified. Must have tank approved by Mat. Lab prior to shipping whenever asphalt cement is added or modified. DOTD results use for approval.
|  | Prelim. Source Approval | Refinery S 201 | Refinery | 1/supplier tank whenever asphalt is added to a tank or modified* | 1 qt friction top can | CA 7 | ----- | 2 hrs. during working hours | (AML) Self Certified *Supplier, shall sample and test each tank in accordance with quality control plan whenever asphalt cement is added or modified and supply CA to Mat. Lab along with 1 qt sample for verification testing.

## Removed IA
502 | ASPHALT CONCRETE (PLANT) | Gyratory Specimens Moisture Sensitivity LWT | IA | Dist. Lab S 203 | Dist. Lab | SEE INDEPENDENT ASSURANCE PROGRAM S 701.
|  | Gyratory Specimens (Volumetric) | IA | Contractor S 203 | Dist. Lab | SEE INDEPENDENT ASSURANCE PROGRAM S 701.
|  | Loose Mixture | IA | Contractor S 203 | Dist. Lab | SEE INDEPENDENT ASSURANCE PROGRAM S 701.

## Misc Edits
|  | Water | Accept. | Proj. Engr. S 301 | Proj. Engr. | 1/source | 1 qt plastic bottle | ----- | 250 gal | 11 days | Drinkable water need not be sampled.
Removed Dist. from section headers and the Dist # from columns.
SECTION 502 SUPERPAVE ASPHALTIC CONCRETE MIXTURES
SECTION 506 ASPHALTIC CURING MEMBRANE
SECTION 507 ASPHALTIC SURFACE TREATMENT
SECTION 509 COLD PLANING ASPHALTIC PAVEMENT Milling Asphalt Treatment
Replaced Proj. Engr. with PE
501
Additives | Anti Stripping | Accept. | Proj. Engr | Mat. Lab | 1 / batch or storage tank | 1 pt friction top can | CD 1&7 |  | 10 Days | (AML)
|  |  | S 601 | [6 empty] | *Sample when questionable.
502
Additives | Anti Stripping | Accept. | Proj. Engr | Mat. Lab | 1 / batch or storage tank | 1 pt friction top can | CD 1&7 |  | 10 Days | (AML)
|  |  | S 601 | [6 empty] | CD or sample. Sample when questionable.