## Original
SECTION 601 PORTLAND CEMENT CONCRETE PAVEMENT
I-600 - 1 3/20 | MATERIAL |  | PURP. | SAMPLED BY | TESTED BY | MIN. FREQ. | MIN. QUANT. | CERT. | SMALL QUANTITY | TYPICAL HANDLING TIME | REMARKS
|  |  |  | METHOD |  |  | CONTAINER | DISTR.
FOR DETAILS ON CONCRETE MIX DESIGNS, TESTS AND MATERIALS, SEE SECTION 901 OF THIS MANUAL.
| ADHESIVE-LUBRICANT |  | Accept. | Proj. Engr. S 601 | Mat. Lab | 1 / lot or shipment | 1 qt friction top can | ----- | 2,000 yd2 PCCP | 10 days | For Preformed Elastomeric Compression Joint Seal (AML) Mix well before sampling. Seal can tightly. For Preformed Polyurethane Foam Joint Seal - as recommended by manufacturer.
| BOLSTER BLOCKS | Concrete | SEE SECTION 901 OF THIS MANUAL. (CLASS A STRUCTURAL OR PAVEMENT TYPE)
| CONCRETE- CURED | Cores - Thickness & Compressive Strength | Accept. | Contractor / Dist. Lab. | Mat. Lab / Dist. Lab. | 5/lot | 5 cores* | ----- | less than 2,000yd2 make cylinders an record depth measurements | dependent upon completion of lot & curing min. 3 days | *Contractor shall notify the Dist. Lab Engr. at least five (5) days prior to the start of coring operations. See "Application of Quality Assurance Specifications for Portland Cement Concrete Pavement and Structures" for details. For pavement plan thickness 10.0 inches or less, 4" diameter (nominal) cores may be used.
|  | Surface Tolerance | Quality Control | Contractor TR 644 | Contractor | Each wheel path, each lane, for length of project |  | ----- | ----- | ----- | Contractor must furnish an approved inertial profiler and approved 10 ft metal static straightedge. To be tested as soon as concrete has hardened.
|  |  | Accept. | Contractor/ Project Engr. TR 644 | Dist. Lab | Each wheel path, each lane, for length of project |  | ----- | ----- | 2 days | Travel lane and associated pavement will be tested after quality control testing and corrective work completed by contractor.
|  | Tine Texturing | Accept. | Proj. Engr. TR 229 | Proj. Engr. | 2/lot* | ----- | ----- | ----- | 1 day | *See DOTD TR 229.
| CONCRETE-PLASTIC | Compressive Strength | Accept.* | Proj. Engr. S 301 | Dist. Lab | 3 cyl/pour/ 100yd3 max.** | 6 in. x 12 in. or 4 in. x 8 in. cylinder mold | ----- | ----- | 30 days | *For small quantity pavements and projects with less than 2000 yd2. ** If used for curbs only, frequency is 3 cyl / 50 yd3.
|  | Early Strength Test | Info | Proj. Engr. S 301 | Dist. Lab | 1 set of 3 cyl/location/ day | 6 in. x 12 in. or 4 in. x 8 in. cylinder mold | ----- | ----- | 1 day | *Used to determine early opening date for traffic or construction equipment.
|  | Thickness | Quality Control | Contractor | Contractor | * | ----- | ----- | ----- | ----- | *For small quantity pavements and projects with less than 2000 yd2.
|  |  | Accept. | Proj. Engr. | Proj. Engr. | * | ----- | ----- | ----- | 1 day | *For small quantity pavements and projects with less than 2000 yd2.
| CURING MATERIALS | Moist Cure Materials | Accept. | Proj. Engr. S 601 | Mat. Lab | 1/shipment* | 36 in. x 36 in. | ----- | ----- | 10 days | *Visual inspection by Proj. Engr. Sample only if questionable.
| CURING MATERIALS (Cond't) | Liquid Membrane Forming Compound | Prelim. Source Approval | Mfr. S 601 | Mat. Lab | 1/6 months | 1 qt friction top can | ----- | ----- | 21 days | (AML)
|  |  | Accept. | Proj. Engr. S 601 | Mat. Lab | 1/shipment* | 1 qt friction top can | CC 1 | ----- | 10 days | (AML) *Visual inspection by Project Engr. Sample only if questionable.
SECTION 601 PORTLAND CEMENT CONCRETE PAVEMENT (Cont'd)
I-600 - 2 3/20 | MATERIAL |  | PURP. | SAMPLED BY | TESTED BY | MIN. FREQ. | MIN. QUANT. | CERT. | SMALL QUANTITY | TYPICAL HANDLING TIME | REMARKS
|  |  |  | METHOD |  |  | CONTAINER | DISTR.
| EPOXY RESIN SYSTEMS | Specified Type & Grade | Accept. | Proj. Engr. S 601 | Mat. Lab | 1/lot | 1 qt each component friction top can or cartridge / tube system | CC 1 | 50 lin ft of joint | 11 days | (AML) Visual inspection by Proj. Engr. Sample only if questionable.
|  |  | Verif. | Proj. Engr. S 601 | Mat. Lab | 1/lot or shipment | 1 qt each component friction top can or cartridge / tube system | ----- | 1 gallon | 11 days | (AML)
| GEOTEXTILE FABRIC |  | Accept. | Proj. Engr. S 601 | Mat. Lab | 1/type/ source/ shipment | 3 lin ft/roll width of fabric* | CC 1 | 150 yd2 of fabric | 10 days | (AML) *Sample a minimum of 18 ft2.
| JOINT FILLERS | Preformed Polyurethane Foam | Accept. | Proj. Engr. S 601 | Mat. Lab | 1/5000 lin ft/ type | 36 in. length | ----- | 2,000 yd2 PCCP | 10 days | -----
|  | Wood | Accept. | Proj. Engr. S 601 | Mat. Lab | 1/5000 lin ft | 36 in. length | ----- | 2,000 yd2 PCCP | 10 days | -----
| JOINT FORMER/ SEALER (Combination) | Preformed Joint Former/ Sealer | Accept. | Proj. Engr. S 601 | Mat. Lab | 1/5000 lin ft | 6 ft length | ----- | 2,000 yd2 PCCP | 11 days | -----
| JOINT SEALANT (Extruded) | Silicone Polymer (single or two-component rapid cure) | Prelim. Source Approval | Dist. Lab S 611 | Mat. Lab | 1/batch or shipment | 1 gal friction top can | CA 7 | ----- | 30 days | (AML)
|  |  | Accept. | Proj. Engr. S 611 | Mat. Lab | 1/shipment* | 1 gal friction top can | CD 1 | 2,000 yd2 PCCP | 30 days | (AML) *Sample only if questionable.
|  |  | Accept.* | Proj. Engr. S 611 | Mat. Lab | 1/batch or shipment | 1 gal friction top can | CA 7 | 2,000 yd2 PCCP | 30 days | (AML) *When material is not accompanied by a CD.
| JOINT SEALANT (Hot Poured) | Rubberized Asphaltic Type | Prelim. Source Approval | Dist. Lab S 611 | Mat. Lab | 1/batch or shipment | one container | CA 7 | ----- | 11 days | (AML)
|  |  | Accept. | Proj. Engr. S 611 | Mat. Lab | 1/shipment* | one container | CD 1 | 2,000 yd2 PCCP | 11 days
|  |  | Accept.* | Proj. Engr. S 611 | Mat. Lab | 1/batch or shipment | one container | CA 7 | 2,000 yd2 PCCP | 11 days | (AML) *When material is not accompanied by a CD.
| JOINT SEALANT (Backing Material) | Rods | Accept. | ----- | Mat. Lab | ----- | ----- | ----- | ----- | ----- | (AML) For use with polyurethane silicone polymer joint seals. Visual inspection by Proj. Engr.
|  | Rods (Heat Resistant) | Accept. | ----- | Mat. Lab | ----- | ----- | ----- | ----- | ----- | (AML) For use with Hot poured joint sealants. Visual inspection by Proj. Engr.
| JOINT SEALANTS (Primer) |  | Accept. | ----- | Proj. Engr. | ----- | ----- | ----- | ----- | ----- | (AML) For use with polyurethane and silicone polymers joint sealants. Visual inspection by Proj. Engr.
| JOINT SEAL (Preformed) | Elastomeric Compression | Accept. | Proj. Engr. S 601 | Mat. Lab | 1/lot or shipment | 8 ft length | CA 7 | 2,000 yd2 PCCP | 14 days | (AML) Proj. Engr. forwards CA with sample to Mat. Lab.
| LIME | Hydrated | Accept. | ----- | Mat. Lab | 1/shipment | ----- | CD 1 | ----- | ----- | (AML) Visual inspection by Proj. Engr.
SECTION 601 PORTLAND CEMENT CONCRETE PAVEMENT (Cont'd)
I-600 - 3 3/20 | MATERIAL |  | PURP. | SAMPLED BY | TESTED BY | MIN. FREQ. | MIN. QUANT. | CERT. | SMALL QUANTITY | TYPICAL HANDLING TIME | REMARKS
|  |  |  | METHOD |  |  | CONTAINER | DISTR.
| NON-SHRINK PATCHING SYSTEM | Non-Shrink Grout | Accept. | Proj. Engr. S 601 | Mat. Lab | 1/source | 1 sack | ----- | 20 sacks | 16 days | (AML) Sample shall be submitted in an unbroken moisture proof sack.
| REINFORCE-MENT | Adhesive Anchor System | Accept. | Proj. Engr. S 501 | Mat. Lab | 1/type | ----- | ----- | 2,000 yd2 PCCP | 12 days | (AML)
|  | Dowel Bars | Accept. | Proj. Engr. S 501 | Mat. Lab | 1/shipment | 2 bars * | ----- | 2,000 yd2 PCCP | 9 days | *For mechanical placement, only one dowel bar required. Basket assemblies checked for dimensional conformance by Proj. Engr.
|  | Mechanical Butt Splicing Devices | Accept. | Proj. Engr. S 501 | Mat. Lab | 1/size/ 25 splices * | ----- | ----- | 2,000 yd2 PCCP | 9 days | (AML) * sampling may be reduced to 1 / size / 100 splices after the first 100 splices with acceptable results
|  | Tie Bars | Accept. | Proj. Engr. S 501 | Mat. Lab | 1/size/grade/ 150,000lb/ source* | 2 bars | CA 1 | 2,000 yd2 PCCP | 9 days | *If listed on AML, material with a CA (Distr. 1) need not be sampled. Sample if questionable.
| TAR PAPER |  | Accept. | Proj. Engr. S 601 | Mat. Lab | 1/source* | 2 ft x 2 ft | ----- | ----- | 9 days | For Bolster Blocks. *Visual inspection by Proj. Engr. Sample only if questionable.
SECTION 602 PORTLAND CEMENT CONCRETE PAVEMENT REHABILITATION
I-600 - 4 3/20 | MATERIAL |  | PURP. | SAMPLED BY | TESTED BY | MIN. FREQ. | MIN. QUANT. | CERT. | SMALL QUANTITY | TYPICAL HANDLING TIME | REMARKS
|  |  |  | METHOD |  |  | CONTAINER | DISTR.
FOR DETAILS ON CONCRETE MIX DESIGNS, TESTS AND MATERIALS, FLY ASH. SEE SECTION 901 OF THIS MANUAL. EACH REHABILITATION ITEM WILL SPECIFY THE SPECIFIC TYPE OF MATERIALS TO BE USED.
| CONCRETE- CURED | Surface Tolerance (Grinding) | Quality Control | Contractor TR 644 | Contractor | Each wheel path, each lane, for length of project | ----- | ----- | ----- | ----- | Contractor must furnish an approved 25 ft profilograph or approved alternate. Tested prior to as well as after grinding.
|  |  | Accept. | Contractor / Dist. Lab TR 644 | Dist. Lab | Each wheel path, each lane, for length of project | ----- | ----- | ----- | 2 days | Travel lane will be evaluated after corrective work completed by contractor.
|  |  | Accept. | Proj. Engr. | Proj. Engr. | * | ----- | ----- | ----- | 1 day | *For Cross Slope & Trans. Joints, PE shall test as needed. Contractor must furnish approved metal static straightedges.
|  | Surface Finish (Patching) | Quality Control | Contractor | Contractor | each patched area | ----- | ----- | ----- | ----- | Contractor must furnish an approved 10 ft metal static straightedge. To be tested as soon as concrete has hardened.
|  |  | Accept. | Proj. Engr. | Proj. Engr. | each patched area | ----- | ----- | ----- | 1day | Tested with approved 10 ft metal static straightedge.
SECTION 602 PORTLAND CEMENT CONCRETE PAVEMENT REHABILITATION (Cont.'d)
I-600 - 5 3/20 | MATERIAL |  | PURP. | SAMPLED BY | TESTED BY | MIN. FREQ. | MIN. QUANT. | CERT. | SMALL QUANTITY | TYPICAL HANDLING TIME | REMARKS
|  |  |  | METHOD |  |  | CONTAINER | DISTR.
| CONCRETE- CURED (Cont'd) | Tine Texturing (Patching) | Quality Control | Contractor | Contractor | * | ----- | ----- | ----- | ----- | *Sufficient number of random checks to ensure the required texture depth is achieved.
|  |  | Accept. | Proj. Engr. | Proj. Engr. | each patched area* | ----- | ----- | ----- | 1 day | *Match texture of adjoining pavement.
| CONCRETE- PLASTIC | Compressive Strength | Accept. | Proj.Engr. S 301 | Dist. Lab | 6 cyl/lot * | 6 in. x 12 in. or 4 in. x 8 in. cylinder mold | ----- | ----- | 30 days | * If used for curbs only, frequency is 3 cyl / 50 yd3.
|  | Early Strength Test | Info | Proj. Engr. S 301 | Dist. Lab | 3 cyl / lot | 6 in. x 12 in. or 4 in. x 8 in. cylinder mold | ----- | ----- | 1 day | *Used to determine early opening date for traffic or construction equipment.
| CURING MATERIALS | Moist Cure Materials | Accept. | Proj. Engr. S 601 | Mat. Lab | 1/shipment* | 36 in. x 36 in. | ----- | ----- | 10 days | *Visual inspection by Proj. Engr. Sample only if questionable. For cold weather protection.
|  | Liquid Membrane Forming Compound | Prelim. Source Approval | Mfr. S 601 | Mat. Lab | 1/6 months | 1 qt friction top can | ----- | ----- | 21 days | (AML)
|  |  | Accept. | Proj. Engr. S 601 | Mat. Lab | 1/shipment* | 1 qt friction top can | CC 1 | ----- | 10 days | (AML) Visual Inspection by Proj. Engr. Sample only if questionable.
| EPOXY RESIN SYSTEMS | Specified Type & Grade | Accept. | Proj. Engr. S 601 | Mat. Lab | 1/lot or shipment | 1 qt each component friction top can or cartridge / tube system | CC 1 | ----- | 11 days | (AML) Visual Inspection by Proj. Engr. Sample only if questionable.
|  |  | Verif. | Proj. Engr. S 601 |  | 1/lot or shipment | 1 qt each component friction top can or cartridge / tube system | ----- | 1 gallon | 11 days | (AML)
| JOINT SEALANT (Extruded) | Silicone Sealant (Single Component) | Prelim Source Approval | Dist. Lab S 611 | Mat. Lab | 1/batch or shipment | 1 gal friction top can | CA 7 | ----- | 30 days | (AML)
|  |  | Accept. | Proj. Engr. S 611 | Mat. Lab | 1/shipment* | 1 gal friction top can | CD 1 | 2000 yd2 PCCP | 30 days | (AML) *Sample only if questionable.
|  |  | Accept.* | Proj. Engr. S 611 | Mat. Lab | 1/batch or shipment | 1 gal friction top can | CA 7 | 2000 yd2 PCCP | 30 days | (AML) *When material is not accompanied by a CD.
SECTION 602 PORTLAND CEMENT CONCRETE PAVEMENT REHABILITATION (Cont.'d)
I-600 - 6 3/20 | MATERIAL |  | PURP. | SAMPLED BY | TESTED BY | MIN. FREQ. | MIN. QUANT. | CERT. | SMALL QUANTITY | TYPICAL HANDLING TIME | REMARKS
|  |  |  | METHOD |  |  | CONTAINER | DISTR.
| JOINT SEALANT (Hot Poured) | Rubberized Asphaltic Type | Prelim. Source Approval | Dist. Lab S 611 | Mat. Lab | 1/batch or shipment | one container | CA 7 | ----- | 11 days | (AML)
|  |  | Accept. | Proj. Engr. S 611 | Mat. Lab | 1/shipment* | one container | CD 1 | 2000 yd2 PCCP | 11 days | (AML) *Sample only if questionable.
|  |  | Accept.* | Proj. Engr. S 611 | Mat. Lab | 1/batch or shipment | one container | CA 7 | 2000 yd2 PCCP | 11 days | (AML) *When material is not accompanied by a CD.
| JOINT SEALANT (Backing Material) | Rods | Accept. | ----- | Mat. Lab | ----- | ----- | ----- | ----- | ----- | For use with polyurethane polymer (AML) and silicone polymer (AML) joint seals. Visual inspection by Proj. Engr.
|  | Rods (Heat Resistant) | Accept. | ----- | Proj. Engr. | ----- | ----- | ----- | ----- | ----- | (AML) For use with hot poured joint sealants. Visual inspection by Proj. Engr.
| JOINT SEALANTS (Primer) |  | Accept. | ----- | Proj. Engr. | ----- | ----- | ----- | ----- | ----- | (AML) For use with silicone polymers joint sealants. Visual inspection by Proj. Engr.
| LOW-SHRINK PATCHING MATERIAL | Rapid Set | Accept. | Proj. Engr. S 601 | Mat. Lab | 1/source | 1 bag | CC 1 | ----- | ----- | (AML) For Dowel Bar retrofit 602.15(b).
|  | Compressive Strength | Design | Proj Engr. | Mat. Lab | 1/source | 6 cubes | ----- | ----- | ----- | For preapproval of design. Tested at 3 and 24 hours.
| POWDERED AMMONIUM LIGNIN SULPHONATE |  | Accept. | Proj. Engr. | Proj. Engr. | 1/lot or batch | ----- | CC 1 | ----- | ----- | For undersealing and slabjacking.
| REINFORCE-MENT | Adhesive Anchor Systems | Accept. | Proj. Engr. S 501 | Mat. Lab | 1/type | ----- | ----- | ----- | 12 days | (AML)
|  | Dowel Bars | Accept. | Proj. Engr. S 501 | Mat. Lab | 1/shipment | 2 bars* | ----- | ----- | 9 days | *For mechanical placement, only one dowel bar required. Basket assemblies checked for dimensional conformance by Proj. Engr.
|  | Tie Bars | Accept. | Proj. Engr. S 501 | Mat. Lab | 1/size/grade/ 150,000 lb/ source* | 2 bars | CA 1 | ----- | 9 days | *If listed on AML, material with a CA (Distr. 1) need not be sampled. Sample if questionable.
|  | Steel Fibers | Accept. | ----- | Mat. Lab* | 1/shipment | 1 qt can | CC 1 | ----- | 10 days | *Visual inspected by Proj. Engr. Sample if questionable.
| SLURRY | Time of Efflux | Accept. | Proj. Engr. | Proj. Engr. | 1/half day | 3 gal suitable container | ----- | ----- | ----- | For undersealing and slabjacking.

## Removed Prelim Source App
CURING MATERIALS (Cond't) | Liquid Membrane Forming Compound | Prelim. Source Approval | Mfr. S 601 | Mat. Lab | 1/6 months | 1 qt friction top can | ----- | ----- | 21 days | (AML)
CURING MATERIALS | Liquid Membrane Forming Compound | Prelim. Source Approval | Mfr. S 601 | Mat. Lab | 1/6 months | 1 qt friction top can | ----- | ----- | 21 days | (AML)
.

## Misc Edits
Removed Dist. from section headers and the Dist # from columns.
Replaced Proj. Engr. with PE
Replaced Prelim Source Approval with Batch Cert when sampled by the District Lab